## Sheet1
ExxonMobil
Refining and Supply Company
22777 Springwoods Village Parkway, Spring, TX 77389
BANYUR16 | Whole crude | Butane and Lighter IBP - 60F | Lt. Naphtha C5 - 165F | Hvy Naphtha 165 - 330F | Kerosene 330 - 480F | Diesel 480 - 650F | Vacuum Gas Oil 650 - 1000F | Vacuum Residue 1000F+
Cut volume, % | 100 | 0.007707803 | 0.7549275 | 5.704732 | 13.30348 | 35.42323 | 38.67968 | 6.126236
API Gravity, | 32.00096 | 112.9925 | 69.36443 | 45.95984 | 38.20475 | 33.54969 | 29.99321 | 13.28709
Specific Gravity (60/60F), | 0.8654383 | 0.5787498 | 0.7044552 | 0.7973635 | 0.8338011 | 0.8573176 | 0.8761978 | 0.9772971
Carbon, wt % | 86.69929 | 82.65325 | 84.00555 | 88.04279 | 86.77412 | 86.77743 | 86.40681 | 86.82715
Hydrogen, wt % | 12.97169 | 17.34675 | 15.99445 | 11.95721 | 13.16475 | 12.91346 | 13.22018 | 12.25694
Pour point, F | 80.6 |  |  | -105.316 | -42.52322 | 30.97637 | 121.2694 | 123.8108
Neutralization number (TAN), MG/GM | 0.04819454 | 0 | 0.001919115 | 0.07899216 | 0.03942574 | 0.01981249 | 0.0569676 | 0.1394982
Sulfur, wt% | 0.3048312 | 0.003316262 | 0.01510064 | 0.03438889 | 0.05889877 | 0.3122961 | 0.3296582 | 0.8135668
Viscosity at 20C/68F, cSt | 55.19977 | 0.4877515 | 0.6290404 | 0.9037007 | 1.946733 | 5.421354 | 44.30688 | 272939.6
Viscosity at 40C/104F, cSt | 8.920995 | 0.4120378 | 0.5202085 | 0.7283163 | 1.444703 | 3.44248 | 19.23227 | 20058.61
Viscosity at 50C/122F, cSt | 4.89309 | 0.3825005 | 0.477129 | 0.6604089 | 1.269774 | 2.846911 | 13.71362 | 7058.351
Mercaptan sulfur, ppm | 75 | 26.09563 | 96.23439 | 109.7209 | 118.7081 | 30.71509 | 4.006091 | 0.068251
Nitrogen, ppm | 324.7566 | 0 | 0 | 0.00872753 | 0.3437378 | 28.11725 | 400.0378 | 2280.317
CCR, wt% | 1.475935 | [5 empty] | 0.2488213 | 19.89805
N-Heptane Insolubles (C7 Asphaltenes), wt% | 0.2135995 | [5 empty] | 0 | 3.083524
Nickel, ppm | 0.2190185 | [6 empty] | 3.161753
Vanadium, ppm | 0.1611737 | [6 empty] | 2.326705
Calcium, ppm | 4.52
Reid Vapor Pressure (RVP) Whole Crude, psi | 1.2
Hydrogen Sulfide (dissolved), ppm | 0
Salt content, ptb | 2.9
Paraffins, vol % | 47.29482 | 100 | 79.22594 | 28.7249 | 44.82854 | 47.5836 | 54.63214 | 12.17746
Naphthenes, vol % | 22.46431 | 0 | 20.77406 | 24.31733 | 24.14396 | 25.06972 | 20.71317 | 14.45633
Aromatics (FIA), vol % | 30.24088 | 0 | 0 | 46.95777 | 31.02749 | 27.34668 | 24.65469 | 73.36621
Distillation type, TBP
IBP, F | 151.4575 |  | 68.74739 | 166.3703 | 331.7732 | 481.1345 | 650.9436 | 1000.813
5 vol%, F | 290.1482 |  | 81.32287 | 177.1073 | 347.3896 | 490.9287 | 659.5887 | 1008.364
10 vol%, F | 400.019 |  | 101.0087 | 187.5529 | 363.0304 | 501.2135 | 669.4294 | 1017.189
20 vol%, F | 481.4677 |  | 124.9058 | 205.8831 | 387.6214 | 520.2495 | 690.0041 | 1036.442
30 vol%, F | 535.7816 |  | 132.8406 | 222.3578 | 405.5727 | 537.6507 | 712.0366 | 1058.255
40 vol%, F | 580.673 |  | 139.0811 | 237.94 | 419.9028 | 553.9639 | 735.8644 | 1083.545
50 vol%, F | 625.2943 |  | 144.2828 | 253.1662 | 431.992 | 569.6533 | 762.0853 | 1113.393
60 vol%, F | 674.316 |  | 149.2566 | 268.3286 | 442.8899 | 585.157 | 791.5849 | 1149.772
70 vol%, F | 731.6127 |  | 153.4806 | 283.573 | 452.956 | 600.7426 | 825.6764 | 1196.074
80 vol%, F | 804.9819 |  | 157.7046 | 298.9831 | 462.4177 | 616.6257 | 866.9152 | 1258.624
90 vol%, F | 920.3742 |  | 161.3732 | 314.5164 | 471.4083 | 633.004 | 920.4674 | 1349.493
95 vol%, F | 1033.155 |  | 163.1866 | 322.2827 | 475.7395 | 641.4158 | 955.3903 | 1411.75
EP, F | 1370.752 |  | 164.8187 | 329.2396 | 479.5739 | 649.1358 | 994.8768 | 1497.386
Freeze point, F |  |  |  | -93.72191 | -30.3251 | 43.20542
Smoke point, mm |  |  |  | 23.35801 | 18.27423 | 14.27023
Naphthalenes (D1840), vol% |  |  |  |  | 9.076062 | 15.43287
Viscosity at 100C/212F, cSt | 0.9062787 | 0.2870889 | 0.3372913 | 0.4367574 | 0.7570275 | 1.400682 | 4.148851 | 204.163
Viscosity at 150C/302F, cSt | 0.3692146 | 0.2290268 | 0.2658182 | 0.325022 | 0.5127044 | 0.8679978 | 2.011212 | 29.51833
Cetane Index 1990 (D4737), |  |  |  | 14.41505 | 37.38945 | 52.82508
Cloud point, F |  |  |  | -101.0342 | -35.69414 | 36.70839
Aniline pt, F |  |  |  |  | 122.4449 | 161.2623 | 214.4122