## Sheet1
ExxonMobil
Refining and Supply Company
22777 Springwoods Village Parkway, Spring, TX 77389
BASRH16B | Whole crude | Butane and Lighter IBP - 60F | Lt. Naphtha C5 - 165F | Hvy Naphtha 165 - 330F | Kerosene 330 - 480F | Diesel 480 - 650F | Vacuum Gas Oil 650 - 1000F | Vacuum Residue 1000F+
Cut volume, % | 100 | 1.597198 | 4.645355 | 11.28597 | 11.44697 | 14.20456 | 29.28794 | 27.53202
API Gravity, | 24.03213 | 125.5904 | 87.68157 | 60.4698 | 46.01426 | 32.93587 | 18.74713 | 1.441527
Specific Gravity (60/60F), | 0.9097799 | 0.5503901 | 0.6455835 | 0.7370951 | 0.797119 | 0.8605179 | 0.9417817 | 1.064378
Carbon, wt % | 84.15871 | 82.36573 | 83.59451 | 85.42128 | 85.49397 | 84.95668 | 84.00084 | 83.35362
Hydrogen, wt % | 12.45618 | 17.63427 | 16.40549 | 14.57872 | 14.18348 | 13.00471 | 11.81315 | 11.04302
Pour point, F | -50.35944 |  |  | -103.4634 | -59.79409 | 6.031187 | 88.46612 | 123.0794
Neutralization number (TAN), MG/GM | 0.2365502 | 0.0001338107 | 0.002794776 | 0.0347249 | 0.09705584 | 0.2028292 | 0.3387477 | 0.2861993
Sulfur, wt% | 3.830637 | 0.001243716 | 0.006815215 | 0.05462654 | 0.393723 | 2.054324 | 4.058448 | 7.006166
Viscosity at 20C/68F, cSt | 57.28243 | 0.4261316 | 0.54852 | 0.8402449 | 1.690988 | 5.770214 | 216.3529 | 13316629914.2
Viscosity at 40C/104F, cSt | 24.25901 | 0.3631538 | 0.4533924 | 0.671508 | 1.25355 | 3.513154 | 64.67615 | 117774255.3
Viscosity at 50C/122F, cSt | 17.10919 | 0.3390382 | 0.4164122 | 0.6065394 | 1.100884 | 2.860951 | 40.02027 | 17583224.0
Mercaptan sulfur, ppm | 123.8656 | 10.91094 | 59.42493 | 77.1322 | 95.4011 | 68.87089 | 9.96707 | 0.1462824
Nitrogen, ppm | 1844.765 | 0 | 0 | 0.006618103 | 0.5157854 | 72.80047 | 1036.826 | 4686.851
CCR, wt% | 10.13807 | [5 empty] | 0.5713831 | 30.7504
N-Heptane Insolubles (C7 Asphaltenes), wt% | 5.347944 | [5 empty] | 0 | 16.5049
Nickel, ppm | 20.60208 | [6 empty] | 63.58241
Vanadium, ppm | 79.5882 | [6 empty] | 245.6262
Calcium, ppm | 4.49489
Reid Vapor Pressure (RVP) Whole Crude, psi | 5.297102
Hydrogen Sulfide (dissolved), ppm | 0
Salt content, ptb | 4.210999
Paraffins, vol % | 33.65107 | 100 | 94.32285 | 65.88187 | 57.38417 | 37.99997 | 24.07553 | 2.390489
Naphthenes, vol % | 17.26441 | 0 | 5.677151 | 21.50501 | 24.48394 | 33.65051 | 21.52526 | 3.989069
Aromatics (FIA), vol % | 49.08453 | 0 | 0 | 12.61312 | 18.13189 | 28.34952 | 54.3992 | 93.62044
Distillation type, TBP
IBP, F | -12.8415 |  | 60.7757 | 165.9771 | 330.8124 | 480.8736 | 651.7053 | 1001.854
5 vol%, F | 142.4722 |  | 67.75699 | 174.4923 | 338.1237 | 488.7119 | 666.9977 | 1018.738
10 vol%, F | 223.6509 |  | 72.74121 | 183.6682 | 346.2061 | 497.3963 | 683.912 | 1037.88
20 vol%, F | 364.6971 |  | 82.48661 | 201.2912 | 362.1749 | 514.693 | 717.5599 | 1077.482
30 vol%, F | 492.5589 |  | 98.99336 | 218.1989 | 377.8229 | 531.9059 | 751.1106 | 1119.017
40 vol%, F | 612.7434 |  | 105.2417 | 234.6056 | 393.1385 | 549.0422 | 784.7641 | 1162.675
50 vol%, F | 728.5853 |  | 111.456 | 250.6616 | 408.1263 | 566.1018 | 818.6975 | 1208.623
60 vol%, F | 844.1991 |  | 129.8724 | 266.4928 | 422.8415 | 583.0783 | 853.097 | 1257.112
70 vol%, F | 967.3261 |  | 139.5474 | 282.234 | 437.3485 | 599.9615 | 888.1729 | 1308.716
80 vol%, F | 1107.846 |  | 148.4751 | 298.0367 | 451.6791 | 616.7438 | 924.1666 | 1364.122
90 vol%, F | 1275.701 |  | 156.9098 | 313.9705 | 465.891 | 633.421 | 961.3544 | 1424.542
95 vol%, F | 1374.805 |  | 160.9784 | 321.9799 | 472.9598 | 641.7224 | 980.4797 | 1459.057
EP, F | 1489.469 |  | 164.5978 | 329.199 | 479.296 | 649.1729 | 998.0282 | 1516.893
Freeze point, F |  |  |  | -91.66198 | -48.75674 | 18.79687
Smoke point, mm |  |  |  | 31.80617 | 23.66137 | 13.4991
Naphthalenes (D1840), vol% |  |  |  |  | 0.9405894 | 8.647775
Viscosity at 100C/212F, cSt | 4.96351 | 0.2574386 | 0.3002207 | 0.3968336 | 0.6511448 | 1.343389 | 7.785449 | 26328.01
Viscosity at 150C/302F, cSt | 2.34299 | 0.1990077 | 0.2348884 | 0.2972507 | 0.437959 | 0.8118216 | 3.051098 | 740.9042
Cetane Index 1990 (D4737), |  |  |  | 40.00359 | 49.59001 | 50.93267
Cloud point, F |  |  |  | -99.53325 | -55.56032 | 10.67001
Aniline pt, F |  |  |  |  | 140.7372 | 152.2369 | 162.957