## Sheet1
ExxonMobil
Refining and Supply Company
22777 Springwoods Village Parkway, Spring, TX 77389
BONGA15X | Whole crude | Butane and Lighter IBP - 60F | Lt. Naphtha C5 - 165F | Hvy Naphtha 165 - 330F | Kerosene 330 - 480F | Diesel 480 - 650F | Vacuum Gas Oil 650 - 1000F | Vacuum Residue 1000F+
Cut volume, % | 100 | 0.8786103 | 3.439374 | 13.54941 | 16.81092 | 24.82536 | 31.78042 | 8.715905
API Gravity, | 28.58652 | 124.0046 | 84.94248 | 51.48162 | 36.11573 | 27.00767 | 16.727 | 13.77781
Specific Gravity (60/60F), | 0.883897 | 0.5538061 | 0.6537534 | 0.7733017 | 0.8441928 | 0.8927013 | 0.9546169 | 0.973996
Carbon, wt % | 87.08907 | 82.49865 | 84.017 | 86.08532 | 87.05289 | 87.31073 | 87.78289 | 86.5982
Hydrogen, wt % | 12.50492 | 17.50135 | 15.983 | 13.91461 | 12.87797 | 12.45524 | 11.62771 | 11.96232
Pour point, F | -25.6 |  |  | -156.3102 | -101.6169 | -16.5087 | 64.04387 | 110.4835
Neutralization number (TAN), MG/GM | 0.6193783 | 0.0004201851 | 0.008323301 | 0.07152227 | 0.1924824 | 0.53038 | 1.109196 | 0.6886905
Sulfur, wt% | 0.2539851 | 3.874095e-06 | 0.0003542364 | 0.00919706 | 0.0606545 | 0.2046473 | 0.3542958 | 0.7314889
Viscosity at 20C/68F, cSt | 11.64511 | 0.4247642 | 0.5587819 | 0.8897131 | 2.176441 | 10.11147 | 2060.181 | 123191535.7
Viscosity at 40C/104F, cSt | 6.177665 | 0.364692 | 0.4655121 | 0.7149633 | 1.562417 | 5.370503 | 292.1845 | 1806533.9
Viscosity at 50C/122F, cSt | 4.772129 | 0.3414498 | 0.4287992 | 0.6474479 | 1.355798 | 4.155143 | 138.3142 | 343492.9
Mercaptan sulfur, ppm | 1.002989 | 4.036737e-06 | 0.0005875023 | 0.1827765 | 1.828867 | 1.548294 | 0.1888907 | 0.0008873605
Nitrogen, ppm | 1283.767 | 0 | 0 | 0.5773849 | 13.32647 | 127.361 | 1666.295 | 7057.591
CCR, wt% | 1.394551 | [5 empty] | 0.2701843 | 13.55603
N-Heptane Insolubles (C7 Asphaltenes), wt% | 0.0210749 | [5 empty] | 0 | 0.219455
Nickel, ppm | 3.520798 | [6 empty] | 36.66241
Vanadium, ppm | 0.3243523 | [6 empty] | 3.377511
Calcium, ppm | 0.5
Reid Vapor Pressure (RVP) Whole Crude, psi | 4.8
Hydrogen Sulfide (dissolved), ppm | 0
Salt content, ptb | 0.814
Paraffins, vol % | 17.09104 | 100 | 76.58254 | 25.53363 | 18.41403 | 15.28674 | 7.524883 | 1.232637
Naphthenes, vol % | 42.07037 | 0 | 23.41746 | 60.66355 | 46.42541 | 49.93557 | 35.64239 | 14.60409
Aromatics (FIA), vol % | 40.83859 | 0 | 0 | 13.80283 | 35.16056 | 34.77769 | 56.83272 | 84.16328
Distillation type, TBP
IBP, F | 37.41238 |  | 61.02866 | 166.1381 | 330.9428 | 480.8861 | 651.1529 | 1000.949
5 vol%, F | 175.7323 |  | 69.16431 | 175.6618 | 339.4159 | 488.8008 | 661.6747 | 1009.706
10 vol%, F | 239.9308 |  | 74.4021 | 185.4854 | 348.7443 | 497.5367 | 673.6488 | 1019.838
20 vol%, F | 353.7058 |  | 84.88997 | 203.6308 | 366.9789 | 514.8286 | 698.4642 | 1041.597
30 vol%, F | 445.7809 |  | 103.5154 | 220.5705 | 384.3585 | 531.8507 | 724.636 | 1065.728
40 vol%, F | 517.2976 |  | 122.0475 | 236.827 | 400.6232 | 548.5862 | 752.2803 | 1092.871
50 vol%, F | 584.3877 |  | 131.2072 | 252.709 | 415.6587 | 565.1045 | 781.7774 | 1123.984
60 vol%, F | 653.6114 |  | 139.2124 | 268.3697 | 429.7229 | 581.5519 | 813.8665 | 1160.493
70 vol%, F | 732.8484 |  | 146.3788 | 283.895 | 442.9607 | 598.1143 | 849.6575 | 1204.894
80 vol%, F | 829.4346 |  | 152.9954 | 299.3303 | 455.6568 | 614.9633 | 890.6534 | 1261.951
90 vol%, F | 973.5569 |  | 159.2219 | 314.7048 | 467.939 | 632.2246 | 939.2536 | 1342.759
95 vol%, F | 1100.644 |  | 162.111 | 322.3649 | 473.9996 | 641.0423 | 967.6595 | 1401.271
EP, F | 1391.357 |  | 164.7111 | 329.2401 | 479.4 | 649.0994 | 996.5411 | 1489.794
Freeze point, F |  |  |  | -144.9652 | -90.24299 | -2.506099
Smoke point, mm |  |  |  | 24.6153 | 18.64276 | 13.26688
Naphthalenes (D1840), vol% |  |  |  |  | 2.525487 | 8.978414
Viscosity at 100C/212F, cSt | 1.893946 | 0.2624619 | 0.3112225 | 0.4263023 | 0.7745228 | 1.665542 | 12.66171 | 1449.138
Viscosity at 150C/302F, cSt | 1.05967 | 0.2104794 | 0.2462633 | 0.3174703 | 0.5109733 | 0.9360327 | 3.679421 | 85.85042
Cetane Index 1990 (D4737), |  |  |  | 23.06438 | 31.10074 | 38.46807
Cloud point, F |  |  |  | -152.3721 | -97.2219 | -11.53594
Aniline pt, F |  |  |  |  | 119.4542 | 130.9859 | 151.206