## Sheet1
ExxonMobil
Refining and Supply Company
22777 Springwoods Village Parkway, Spring, TX 77389
EBOK216X | Whole crude | Butane and Lighter IBP - 60F | Lt. Naphtha C5 - 165F | Hvy Naphtha 165 - 330F | Kerosene 330 - 480F | Diesel 480 - 650F | Vacuum Gas Oil 650 - 1000F | Vacuum Residue 1000F+
Cut volume, % | 100 | 0.6228064 | 1.60707 | 5.653382 | 11.88711 | 22.57487 | 38.56089 | 19.09386
API Gravity, | 19.80042 | 119.5023 | 84.91838 | 53.96127 | 34.54718 | 24.15243 | 14.2149 | 5.917265
Specific Gravity (60/60F), | 0.9352255 | 0.5637397 | 0.6538262 | 0.7629625 | 0.8521675 | 0.9090767 | 0.9710744 | 1.02971
Carbon, wt % | 87.02597 | 82.48439 | 83.86934 | 85.77837 | 86.82619 | 87.3632 | 87.42522 | 86.57847
Hydrogen, wt % | 12.10248 | 17.51561 | 16.13066 | 14.22163 | 13.0836 | 12.24626 | 11.56262 | 11.63096
Pour point, F | -35.5 |  |  | -195.375 | -170.131 | -133.8782 | 57.7455 | 128.3552
Neutralization number (TAN), MG/GM | 2.9551 | 0 | 8.983566e-11 | 0.0002565496 | 0.164905 | 2.588106 | 4.441631 | 2.803899
Sulfur, wt% | 0.395998 | 0.0002288784 | 0.001107365 | 0.011236 | 0.07280131 | 0.2543206 | 0.4389411 | 0.7412554
Viscosity at 20C/68F, cSt | 191.0238 | 0.4448427 | 0.5654035 | 0.9726528 | 2.436339 | 13.89944 | 8955.358 | 381699456277.7
Viscosity at 40C/104F, cSt | 54.66469 | 0.3739708 | 0.4620035 | 0.7570128 | 1.666239 | 6.703204 | 877.3713 | 853562813.2
Viscosity at 50C/122F, cSt | 33.43169 | 0.3471168 | 0.4221448 | 0.6763967 | 1.419686 | 5.008287 | 360.8121 | 77883008.5
Mercaptan sulfur, ppm | 6 | 1.81108 | 5.603047 | 3.637074 | 2.662261 | 1.422709 | 0.3028418 | 0.01628003
Nitrogen, ppm | 4665.264 | 0 | 0 | 0.3414421 | 10.60247 | 226.3435 | 3205.373 | 15834.31
CCR, wt% | 4.280598 | [5 empty] | 0.3868174 | 19.61543
N-Heptane Insolubles (C7 Asphaltenes), wt% | 0.02211464 | [5 empty] | 0 | 0.1051444
Nickel, ppm | 33.1165 | [6 empty] | 157.4529
Vanadium, ppm | 5.786825 | [6 empty] | 27.51354
Calcium, ppm | 9.32
Reid Vapor Pressure (RVP) Whole Crude, psi | 1
Hydrogen Sulfide (dissolved), ppm | 0
Salt content, ptb | 6.5
Paraffins, vol % | 6.727508 | 100 | 82.23464 | 35.20202 | 11.8832 | 2.042017 | 0.8666719 | 0.003266306
Naphthenes, vol % | 43.10988 | 0 | 17.76536 | 54.009 | 61.62317 | 63.52923 | 43.84601 | 6.336914
Aromatics (FIA), vol % | 50.16261 | 0 | 0 | 10.78897 | 26.49364 | 34.42875 | 55.28732 | 93.65982
Distillation type, TBP
IBP, F | 50.29088 |  | 60.63545 | 166.3936 | 331.1766 | 480.9899 | 651.3957 | 1001.251
5 vol%, F | 262.8579 |  | 66.35447 | 178.0987 | 341.6106 | 489.6893 | 664.0342 | 1012.714
10 vol%, F | 368.6464 |  | 70.4846 | 190.144 | 352.6321 | 499.1351 | 678.2143 | 1025.912
20 vol%, F | 482.0135 |  | 77.19035 | 211.8966 | 372.9272 | 517.4494 | 707.0996 | 1053.752
30 vol%, F | 561.1694 |  | 83.89798 | 231.1029 | 390.9676 | 535.1284 | 736.8725 | 1083.921
40 vol%, F | 633.0868 |  | 101.4191 | 248.4947 | 407.0189 | 552.2579 | 767.7345 | 1117.039
50 vol%, F | 706.6645 |  | 110.7696 | 264.4129 | 421.5086 | 568.9305 | 799.9957 | 1153.86
60 vol%, F | 786.1985 |  | 129.8341 | 279.1705 | 434.7386 | 585.2762 | 834.0273 | 1195.614
70 vol%, F | 876.8287 |  | 139.5241 | 293.0353 | 447.016 | 601.4405 | 870.3278 | 1244.23
80 vol%, F | 988.2783 |  | 148.5528 | 306.0001 | 458.5078 | 617.5527 | 909.5042 | 1303.01
90 vol%, F | 1144.731 |  | 157.0173 | 318.3207 | 469.4651 | 633.7161 | 952.3336 | 1378.607
95 vol%, F | 1265.168 |  | 161.0386 | 324.2137 | 474.7875 | 641.8401 | 975.4615 | 1427.528
EP, F | 1456.821 |  | 164.6039 | 329.4404 | 479.4787 | 649.1829 | 997.4728 | 1500.513
Freeze point, F |  |  |  | -185.7244 | -159.0533 | -121.262
Smoke point, mm |  |  |  | 25.44601 | 17.11282 | 10.04669
Naphthalenes (D1840), vol% |  |  |  |  | 0.6398872 | 7.181757
Viscosity at 100C/212F, cSt | 6.409372 | 0.2588997 | 0.2989713 | 0.4228482 | 0.7633622 | 1.810613 | 21.47293 | 30098.47
Viscosity at 150C/302F, cSt | 2.532876 | 0.1990077 | 0.2313344 | 0.3062486 | 0.4851566 | 0.972037 | 5.157114 | 535.8598
Cetane Index 1990 (D4737), |  |  |  | 30.40308 | 29.09473 | 33.32805
Cloud point, F |  |  |  | -191.7767 | -166.4411 | -128.6331
Aniline pt, F |  |  |  |  | 125.8904 | 120.3732 | 135.5373