## Sheet1
ExxonMobil
Refining and Supply Company
22777 Springwoods Village Parkway, Spring, TX 77389
GUDRN16X | Whole crude | Butane and Lighter IBP - 60F | Lt. Naphtha C5 - 165F | Hvy Naphtha 165 - 330F | Kerosene 330 - 480F | Diesel 480 - 650F | Vacuum Gas Oil 650 - 1000F | Vacuum Residue 1000F+
Cut volume, % | 100 | 3.2708 | 18.96852 | 32.7478 | 15.40117 | 12.84405 | 13.3326 | 3.435055
API Gravity, | 49.50014 | 113.3074 | 83.53783 | 52.85744 | 44.12431 | 35.78777 | 27.49647 | 16.43903
Specific Gravity (60/60F), | 0.7817674 | 0.5780054 | 0.6580238 | 0.7675307 | 0.8056971 | 0.8458478 | 0.8899568 | 0.9564751
Carbon, wt % | 85.95388 | 82.65536 | 83.65501 | 86.78879 | 86.17889 | 86.49638 | 86.55228 | 86.56701
Hydrogen, wt % | 13.95358 | 17.34464 | 16.34499 | 13.21121 | 13.81594 | 13.41199 | 13.0576 | 12.7678
Pour point, F | -116.9311 |  |  | -137.276 | -61.26211 | 12.25018 | 96.26008 | 106.2184
Neutralization number (TAN), MG/GM | 0.03349919 | 1.156493e-07 | 0.0002387653 | 0.008955209 | 0.01618944 | 0.09756077 | 0.0762709 | 0.06607423
Sulfur, wt% | 0.08584459 | 3.636556e-05 | 0.0001909154 | 0.0008069477 | 0.005290407 | 0.08228804 | 0.3021903 | 0.6461821
Viscosity at 20C/68F, cSt | 1.597754 | 0.4629773 | 0.5543285 | 0.8163338 | 1.631261 | 5.011631 | 73.35758 | 37613.89
Viscosity at 40C/104F, cSt | 1.266608 | 0.3919893 | 0.460914 | 0.6598211 | 1.231034 | 3.201285 | 28.58958 | 4477.455
Viscosity at 50C/122F, cSt | 1.142836 | 0.3645483 | 0.4242743 | 0.5988858 | 1.088719 | 2.654247 | 19.55858 | 1900.541
Mercaptan sulfur, ppm | 0.6925387 | 0.07664755 | 0.2660925 | 1.066567 | 0.9828777 | 0.2512995 | 0.04189019 | 0.002289236
Nitrogen, ppm | 257.2969 | 0 | 0 | 0.01049732 | 0.8500514 | 68.80741 | 841.6067 | 2833.779
CCR, wt% | 0.3831634 | [5 empty] | 0.04815441 | 8.916252
N-Heptane Insolubles (C7 Asphaltenes), wt% | 0.001874497 | [5 empty] | 0 | 0.04447055
Nickel, ppm | 0.03951945 | [6 empty] | 0.9375591
Vanadium, ppm | 0.0582722 | [6 empty] | 1.382449
Calcium, ppm | 2.74
Reid Vapor Pressure (RVP) Whole Crude, psi | 10.6
Hydrogen Sulfide (dissolved), ppm | 0
Salt content, ptb | 1.5
Paraffins, vol % | 52.32304 | 100 | 90.28874 | 38.91647 | 43.09109 | 41.7678 | 35.57621 | 14.71959
Naphthenes, vol % | 27.16462 | 0 | 9.71126 | 32.84509 | 34.38557 | 38.56119 | 31.47059 | 21.03525
Aromatics (FIA), vol % | 20.51234 | 0 | 0 | 28.23844 | 22.52335 | 19.67101 | 32.9532 | 64.24516
Distillation type, TBP
IBP, F | 32.81671 |  | 60.91221 | 165.7316 | 330.6106 | 480.712 | 651.1135 | 1000.908
5 vol%, F | 71.91337 |  | 68.50873 | 172.1624 | 336.1058 | 487.1955 | 661.3337 | 1009.299
10 vol%, F | 100.9543 |  | 72.64444 | 179.1982 | 342.405 | 494.4745 | 673.0455 | 1019.021
20 vol%, F | 154.8748 |  | 80.86501 | 193.0087 | 355.5167 | 509.3009 | 697.5425 | 1039.905
30 vol%, F | 198.0822 |  | 97.40498 | 206.7554 | 369.4284 | 524.5093 | 723.6437 | 1063.251
40 vol%, F | 241.7004 |  | 103.887 | 220.7342 | 383.9483 | 540.0637 | 751.4574 | 1089.593
50 vol%, F | 295.0983 |  | 110.2842 | 235.3075 | 399.0368 | 556.1127 | 781.25 | 1119.931
60 vol%, F | 373.0563 |  | 128.1229 | 250.6984 | 414.541 | 572.8906 | 813.5694 | 1155.859
70 vol%, F | 475.6953 |  | 138.2024 | 267.2829 | 430.3765 | 590.584 | 849.396 | 1199.932
80 vol%, F | 599.4907 |  | 147.5824 | 285.58 | 446.5414 | 609.2866 | 890.2491 | 1256.947
90 vol%, F | 783.615 |  | 156.4661 | 306.2637 | 463.073 | 629.0695 | 938.7269 | 1338.281
95 vol%, F | 929.5795 |  | 160.7625 | 317.714 | 471.4835 | 639.3872 | 967.2446 | 1397.689
EP, F | 1296.942 |  | 164.5763 | 328.716 | 479.1463 | 648.9273 | 996.4759 | 1488.299
Freeze point, F |  |  |  | -124.2558 | -48.20893 | 24.47302
Smoke point, mm |  |  |  | 24.64355 | 18.73044 | 13.99085
Naphthalenes (D1840), vol% |  |  |  |  | 2.882088 | 11.51709
Viscosity at 100C/212F, cSt | 0.7476845 | 0.2752016 | 0.307581 | 0.3992479 | 0.6603408 | 1.3176 | 5.186254 | 100.4646
Viscosity at 150C/302F, cSt | 0.5382295 | 0.2163349 | 0.2425727 | 0.3019776 | 0.4513084 | 0.8191368 | 2.353101 | 19.45402
Cetane Index 1990 (D4737), |  |  |  | 21.17431 | 43.82317 | 56.28438
Cloud point, F |  |  |  | -133.0412 | -56.13071 | 16.94977
Aniline pt, F |  |  |  |  | 134.418 | 162.1743 | 200.3456