## Sheet1
ExxonMobil
Refining and Supply Company
22777 Springwoods Village Parkway, Spring, TX 77389
KISSJ16X | Whole crude | Butane and Lighter IBP - 60F | Lt. Naphtha C5 - 165F | Hvy Naphtha 165 - 330F | Kerosene 330 - 480F | Diesel 480 - 650F | Vacuum Gas Oil 650 - 1000F | Vacuum Residue 1000F+
Cut volume, % | 100 | 1.449355 | 4.134192 | 12.84502 | 13.35212 | 17.61772 | 31.64468 | 18.95691
API Gravity, | 30.30104 | 124.7003 | 80.54662 | 53.85363 | 41.51141 | 33.40073 | 23.63082 | 10.38627
Specific Gravity (60/60F), | 0.8745308 | 0.5523022 | 0.6673061 | 0.7634056 | 0.8178651 | 0.858092 | 0.9121334 | 0.9972776
Carbon, wt % | 86.33221 | 82.39548 | 83.96803 | 85.72378 | 86.36166 | 86.49447 | 86.7045 | 86.4516
Hydrogen, wt % | 13.16915 | 17.60452 | 16.03197 | 14.27622 | 13.60278 | 13.2953 | 12.69746 | 12.35653
Pour point, F | -5.8 |  |  | -133.1575 | -74.58632 | -7.991844 | 85.95837 | 103.7163
Neutralization number (TAN), MG/GM | 0.5055605 | 0.01667539 | 0.01932548 | 0.1352928 | 0.5567718 | 0.8794424 | 0.6900822 | 0.1790462
Sulfur, wt% | 0.3639827 | 5.461683e-05 | 0.0008228269 | 0.006355192 | 0.03848965 | 0.1620371 | 0.4250767 | 0.8742213
Viscosity at 20C/68F, cSt | 21.58852 | 0.4067813 | 0.5305989 | 0.8344742 | 1.82039 | 6.764214 | 222.6613 | 8877009.4
Viscosity at 40C/104F, cSt | 10.71573 | 0.3501634 | 0.4420287 | 0.6704538 | 1.337912 | 3.977964 | 64.68814 | 335807.6
Viscosity at 50C/122F, cSt | 8.050425 | 0.3283372 | 0.4074814 | 0.606979 | 1.171249 | 3.19693 | 39.65039 | 90163.76
Mercaptan sulfur, ppm | 3 | 0.06603504 | 0.3131878 | 0.8091714 | 0.9761815 | 0.693549 | 0.1444489 | 0.005903792
Nitrogen, ppm | 2088.045 | 0 | 0 | 0.4508402 | 9.94659 | 89.96414 | 1303.314 | 7561.023
CCR, wt% | 4.153051 | [5 empty] | 0.2278129 | 18.80374
N-Heptane Insolubles (C7 Asphaltenes), wt% | 0.3530623 | [5 empty] | 0 | 1.628128
Nickel, ppm | 14.61515 | [6 empty] | 67.39699
Vanadium, ppm | 4.549765 | [6 empty] | 20.981
Calcium, ppm | 0.5
Reid Vapor Pressure (RVP) Whole Crude, psi | 5.4
Hydrogen Sulfide (dissolved), ppm | 0
Salt content, ptb | 4.2
Paraffins, vol % | 23.83714 | 100 | 78.44749 | 35.33845 | 30.42148 | 26.56205 | 15.85951 | 3.047472
Naphthenes, vol % | 40.80225 | 0 | 21.55251 | 54.61291 | 44.32329 | 51.49984 | 44.09101 | 21.80018
Aromatics (FIA), vol % | 35.36062 | 0 | 0 | 10.04864 | 25.25523 | 21.93811 | 40.04948 | 75.15235
Distillation type, TBP
IBP, F | 6.646159 |  | 60.88757 | 166.0456 | 330.79 | 480.9112 | 651.5037 | 1001.347
5 vol%, F | 155.3674 |  | 68.49068 | 175.0769 | 337.9002 | 489.0257 | 665.0659 | 1013.657
10 vol%, F | 227.4322 |  | 73.46388 | 184.7 | 345.7799 | 497.9451 | 680.1885 | 1027.743
20 vol%, F | 348.5632 |  | 83.4395 | 202.9084 | 361.4742 | 515.4984 | 710.7306 | 1057.265
30 vol%, F | 461.4028 |  | 101.4828 | 220.1212 | 377.0568 | 532.7326 | 741.8979 | 1089.077
40 vol%, F | 560.9334 |  | 110.2301 | 236.66 | 392.493 | 549.7245 | 774.0214 | 1123.751
50 vol%, F | 655.7224 |  | 127.8674 | 252.7378 | 407.7251 | 566.5469 | 807.3301 | 1162.163
60 vol%, F | 753.0231 |  | 136.0776 | 268.4996 | 422.7258 | 583.2635 | 842.03 | 1205.456
70 vol%, F | 860.3375 |  | 143.8234 | 284.0464 | 437.4759 | 599.9299 | 878.3183 | 1255.272
80 vol%, F | 985.3545 |  | 151.1975 | 299.4426 | 451.9252 | 616.5906 | 916.44 | 1314.477
90 vol%, F | 1151.163 |  | 158.2692 | 314.7533 | 466.1019 | 633.2754 | 956.7633 | 1388.24
95 vol%, F | 1275.449 |  | 161.6346 | 322.3841 | 473.094 | 641.6319 | 977.9492 | 1434.411
EP, F | 1461.493 |  | 164.6635 | 329.24 | 479.3094 | 649.1628 | 997.751 | 1503.943
Freeze point, F |  |  |  | -121.4101 | -63.14456 | 4.540723
Smoke point, mm |  |  |  | 29.77112 | 20.27466 | 11.4465
Naphthalenes (D1840), vol% |  |  |  |  | 1.827485 | 8.796518
Viscosity at 100C/212F, cSt | 2.888474 | 0.251924 | 0.29788 | 0.4004837 | 0.6865327 | 1.440192 | 7.537843 | 1017.355
Viscosity at 150C/302F, cSt | 1.530329 | 0.1990077 | 0.2347722 | 0.301055 | 0.4591147 | 0.8538534 | 2.935369 | 87.24728
Cetane Index 1990 (D4737), |  |  |  | 27.28541 | 40.08015 | 52.04441
Cloud point, F |  |  |  | -128.768 | -70.54769 | -3.299744
Aniline pt, F |  |  |  |  | 131.4972 | 155.7694 | 187.0636