## Sheet1
ExxonMobil
Refining and Supply Company
22777 Springwoods Village Parkway, Spring, TX 77389
MONDO16 | Whole crude | Butane and Lighter IBP - 60F | Lt. Naphtha C5 - 165F | Hvy Naphtha 165 - 330F | Kerosene 330 - 480F | Diesel 480 - 650F | Vacuum Gas Oil 650 - 1000F | Vacuum Residue 1000F+
Cut volume, % | 100 | 2.227409 | 4.087439 | 11.89966 | 12.37616 | 15.78204 | 29.73667 | 23.89063
API Gravity, | 27.30207 | 127.9456 | 81.82585 | 54.73888 | 40.71251 | 30.60326 | 20.7213 | 8.154461
Specific Gravity (60/60F), | 0.8910463 | 0.5453936 | 0.6633045 | 0.7597769 | 0.8216592 | 0.8729004 | 0.9295676 | 1.013215
Carbon, wt % | 86.38609 | 82.32193 | 83.86461 | 85.72579 | 86.29853 | 86.83364 | 86.9191 | 86.32713
Hydrogen, wt % | 12.89577 | 17.67807 | 16.13539 | 14.27421 | 13.63783 | 12.86173 | 12.33018 | 12.09381
Pour point, F | -65.2 |  |  | -129.3777 | -82.24975 | -12.30635 | 78.20239 | 142.0984
Neutralization number (TAN), MG/GM | 0.9319569 | 0.0001685199 | 0.004515316 | 0.07553262 | 0.3739919 | 1.276756 | 1.994229 | 0.2277203
Sulfur, wt% | 0.4473067 | 0.0004728098 | 0.001342883 | 0.0073445 | 0.05781576 | 0.2323337 | 0.5059718 | 0.9030948
Viscosity at 20C/68F, cSt | 40.20523 | 0.4372852 | 0.5907445 | 0.9264135 | 1.980322 | 7.879103 | 419.7524 | 11926737906.2
Viscosity at 40C/104F, cSt | 18.7376 | 0.3720962 | 0.4864493 | 0.735971 | 1.437823 | 4.517829 | 104.9305 | 99749530.2
Viscosity at 50C/122F, cSt | 13.70047 | 0.3470515 | 0.4456183 | 0.6632714 | 1.252978 | 3.595133 | 60.73152 | 14650765.6
Mercaptan sulfur, ppm | 4 | 4.287179 | 8.461217 | 0.9258803 | 0.07092869 | 0.01907972 | 0.005941249 | 0.001322509
Nitrogen, ppm | 3010.705 | 0 | 0 | 0.5337815 | 14.80215 | 146.7163 | 1267.828 | 9503.022
CCR, wt% | 6.49431 | [5 empty] | 0.4385852 | 23.31494
N-Heptane Insolubles (C7 Asphaltenes), wt% | 2.487595 | [5 empty] | 0 | 9.122456
Nickel, ppm | 29.35052 | [6 empty] | 107.6336
Vanadium, ppm | 8.323336 | [6 empty] | 30.52317
Calcium, ppm | 3.98
Reid Vapor Pressure (RVP) Whole Crude, psi | 6.2
Hydrogen Sulfide (dissolved), ppm | 0
Salt content, ptb | 4.6
Paraffins, vol % | 22.62896 | 100 | 82.73669 | 39.4876 | 36.47296 | 22.52863 | 12.08742 | 0.8934417
Naphthenes, vol % | 35.28179 | 0 | 17.26331 | 49.64728 | 41.28396 | 47.66371 | 41.61068 | 16.80837
Aromatics (FIA), vol % | 42.08924 | 0 | 0 | 10.86513 | 22.24308 | 29.80766 | 46.30191 | 82.29819
Distillation type, TBP
IBP, F | -84.53538 |  | 60.62529 | 166.0693 | 330.8102 | 480.8967 | 651.5665 | 1001.67
5 vol%, F | 139.3282 |  | 66.25295 | 175.1418 | 338.1011 | 488.9191 | 665.6983 | 1016.904
10 vol%, F | 220.4993 |  | 71.26236 | 184.6447 | 346.1264 | 497.7774 | 681.4707 | 1034.218
20 vol%, F | 353.1673 |  | 80.3169 | 202.3213 | 361.955 | 515.3168 | 713.3555 | 1070.216
30 vol%, F | 473.2877 |  | 97.82423 | 218.9163 | 377.4931 | 532.6324 | 745.8392 | 1108.309
40 vol%, F | 582.8433 |  | 105.4091 | 234.9689 | 392.7625 | 549.7453 | 779.0543 | 1148.875
50 vol%, F | 688.4347 |  | 112.9941 | 250.8038 | 407.7736 | 566.6827 | 813.1002 | 1192.432
60 vol%, F | 798.7903 |  | 132.045 | 266.6109 | 422.5716 | 583.4779 | 848.011 | 1239.632
70 vol%, F | 918.8788 |  | 141.2361 | 282.4799 | 437.1871 | 600.1675 | 883.8815 | 1291.329
80 vol%, F | 1056.611 |  | 149.7268 | 298.3913 | 451.6138 | 616.7904 | 920.9303 | 1348.775
90 vol%, F | 1230.554 |  | 157.6277 | 314.2632 | 465.8864 | 633.3874 | 959.4962 | 1413.972
95 vol%, F | 1343.157 |  | 161.3269 | 322.1541 | 472.9677 | 641.6894 | 979.4842 | 1451.904
EP, F | 1480.795 |  | 164.6327 | 329.221 | 479.2968 | 649.1686 | 997.9216 | 1513.041
Freeze point, F |  |  |  | -116.0453 | -63.21464 | 3.208544
Smoke point, mm |  |  |  | 30.50702 | 22.59308 | 13.81291
Naphthalenes (D1840), vol% |  |  |  |  | 1.877684 | 9.648524
Viscosity at 100C/212F, cSt | 4.443539 | 0.2635749 | 0.3162843 | 0.428483 | 0.7244596 | 1.568606 | 9.663553 | 21471.42
Viscosity at 150C/302F, cSt | 2.212467 | 0.2103348 | 0.2475208 | 0.315435 | 0.4806866 | 0.9169189 | 3.461348 | 615.9672
Cetane Index 1990 (D4737), |  |  |  | 28.43871 | 38.52374 | 45.90317
Cloud point, F |  |  |  | -126.5988 | -80.33244 | -9.272271
Aniline pt, F |  |  |  |  | 133.4319 | 148.9422 | 175.3234