## Sheet1
ExxonMobil
Refining and Supply Company
22777 Springwoods Village Parkway, Spring, TX 77389
ORMNL16I | Whole crude | Butane and Lighter IBP - 60F | Lt. Naphtha C5 - 165F | Hvy Naphtha 165 - 330F | Kerosene 330 - 480F | Diesel 480 - 650F | Vacuum Gas Oil 650 - 1000F | Vacuum Residue 1000F+
Cut volume, % | 100 | 5.00894 | 19.87655 | 59.68938 | 11.66275 | 3.101617 | 0.6558083 | 0.004961794
API Gravity, | 62.39994 | 118.656 | 83.99367 | 56.93901 | 48.48795 | 41.8349 | 35.85657 | 22.42159
Specific Gravity (60/60F), | 0.7297578 | 0.5656471 | 0.6566318 | 0.7509061 | 0.7861637 | 0.8163388 | 0.8455001 | 0.9192992
Carbon, wt % | 85.13733 | 82.44544 | 83.78742 | 85.51092 | 85.49298 | 85.63004 | 85.65793 | 86.36106
Hydrogen, wt % | 14.86093 | 17.55456 | 16.21258 | 14.48908 | 14.50449 | 14.35309 | 14.27341 | 13.19439
Pour point, F | -76 |  |  | -113.5874 | -47.95251 | 22.38682 | 76.59268 | 123.7486
Neutralization number (TAN), MG/GM | 0.008166653 | 0.002119389 | 0.002541539 | 0.00369079 | 0.01085267 | 0.03836967 | 0.3478075 | 0.404472
Sulfur, wt% | 0.002900159 | 0.0002223046 | 0.001195737 | 0.001927403 | 0.004990188 | 0.01598318 | 0.0391131 | 0.2400788
Viscosity at 20C/68F, cSt | 0.752178 | 0.3904957 | 0.4852612 | 0.7346165 | 1.684044 | 6.05469 | 27.12422 | 16256.57
Viscosity at 40C/104F, cSt | 0.6252887 | 0.3352901 | 0.403522 | 0.5897658 | 1.245189 | 3.683522 | 12.75622 | 2211.994
Viscosity at 50C/122F, cSt | 0.5745244 | 0.3141669 | 0.3723552 | 0.533705 | 1.092405 | 2.997984 | 9.390003 | 993.4877
Mercaptan sulfur, ppm | 1 | 1.14289 | 2.952079 | 2.755084 | 3.312117 | 2.040782 | 0.6102808 | 0.02870115
Nitrogen, ppm | 1.462568 | 0 | 0 | 0.05221536 | 0.9817912 | 10.61394 | 85.44226 | 4636.13
CCR, wt% | 0.001958142 | [5 empty] | 0.1408857 | 14.20481
N-Heptane Insolubles (C7 Asphaltenes), wt% | 1.040905e-05 | [5 empty] | 0 | 0.1665533
Nickel, ppm | 0.01395793 | [6 empty] | 223.3381
Vanadium, ppm | 0.005017386 | [6 empty] | 80.28224
Calcium, ppm | 1.5
Reid Vapor Pressure (RVP) Whole Crude, psi | 8.4
Hydrogen Sulfide (dissolved), ppm | 0
Salt content, ptb | 0.6
Paraffins, vol % | 59.43387 | 100 | 86.73987 | 47.60694 | 58.84141 | 51.08615 | 32.10846 | 6.482785
Naphthenes, vol % | 33.17054 | 0 | 13.24549 | 43.09683 | 28.47881 | 41.88627 | 60.90064 | 55.1828
Aromatics (FIA), vol % | 7.393074 | 0 | 0 | 9.296226 | 12.67978 | 7.027578 | 6.9909 | 38.33442
Distillation type, TBP
IBP, F | -90.53768 |  | 61.08456 | 165.8181 | 330.4167 | 480.4581 | 650.3728 | 1000.29
5 vol%, F | 59.90244 |  | 69.12657 | 172.4157 | 334.1673 | 484.8129 | 653.8054 | 1002.898
10 vol%, F | 95.36635 |  | 73.4203 | 179.289 | 338.3673 | 489.8051 | 657.9289 | 1006.073
20 vol%, F | 150.3196 |  | 82.01858 | 192.0724 | 347.5598 | 500.5753 | 666.6645 | 1012.763
30 vol%, F | 177.4056 |  | 99.0677 | 204.2563 | 357.6501 | 512.515 | 676.5008 | 1020.466
40 vol%, F | 198.5904 |  | 106.6523 | 216.2594 | 368.7156 | 525.5987 | 687.8309 | 1029.194
50 vol%, F | 218.7537 |  | 124.414 | 228.4373 | 380.8532 | 540.1569 | 701.569 | 1039.321
60 vol%, F | 239.8359 |  | 137.0923 | 241.4834 | 394.3707 | 556.3008 | 718.5816 | 1051.717
70 vol%, F | 265.991 |  | 146.1614 | 256.3838 | 409.5994 | 574.4166 | 740.879 | 1067.193
80 vol%, F | 303.4948 |  | 153.3175 | 274.4177 | 427.4764 | 595.0423 | 772.5252 | 1088.892
90 vol%, F | 376.4836 |  | 159.5516 | 297.1284 | 449.9371 | 619.3016 | 824.4303 | 1124.589
95 vol%, F | 448.3567 |  | 162.2758 | 311.6482 | 463.6915 | 633.5212 | 870.5789 | 1159.004
EP, F | 670.8237 |  | 164.7276 | 327.9772 | 478.2773 | 648.2367 | 969.7712 | 1267.957
Freeze point, F |  |  |  | -101.9868 | -36.0927 | 32.60657
Smoke point, mm |  |  |  | 32.07618 | 29.58408 | 26.12581
Naphthalenes (D1840), vol% |  |  |  |  | 0.2542832 | 1.194354
Viscosity at 100C/212F, cSt | 0.4019934 | 0.2377916 | 0.2738624 | 0.3556009 | 0.6435069 | 1.404071 | 3.160495 | 64.54155
Viscosity at 150C/302F, cSt | 0.3123287 | 0.1990077 | 0.2111453 | 0.2712337 | 0.4317696 | 0.8483235 | 1.622896 | 14.09458
Cetane Index 1990 (D4737), |  |  |  | 26.34552 | 49.27409 | 68.5792
Cloud point, F |  |  |  | -109.3751 | -42.84463 | 27.34585
Aniline pt, F |  |  |  |  | 151.0355 | 183.3086 | 206.7166