## Sheet1
ExxonMobil
Refining and Supply Company
22777 Springwoods Village Parkway, Spring, TX 77389
PZFLR15X | Whole crude | Butane and Lighter IBP - 60F | Lt. Naphtha C5 - 165F | Hvy Naphtha 165 - 330F | Kerosene 330 - 480F | Diesel 480 - 650F | Vacuum Gas Oil 650 - 1000F | Vacuum Residue 1000F+
Cut volume, % | 100 | 0.6979711 | 1.853406 | 7.302005 | 12.34199 | 19.6184 | 35.96483 | 22.22139
API Gravity, | 24.69818 | 125.0875 | 84.28622 | 55.88721 | 38.72397 | 30.03605 | 20.13935 | 8.433984
Specific Gravity (60/60F), | 0.9059005 | 0.5514687 | 0.6557416 | 0.7551209 | 0.8312578 | 0.8759655 | 0.9331351 | 1.011191
Carbon, wt % | 86.57711 | 82.39692 | 83.89022 | 85.59878 | 86.24949 | 86.80192 | 86.9474 | 86.49435
Hydrogen, wt % | 12.74105 | 17.60308 | 16.10978 | 14.40122 | 13.69101 | 12.91559 | 12.26226 | 12.16993
Pour point, F | -54.4 |  |  | -130.8373 | -76.19938 | -9.460915 | 82.8041 | 126.7019
Neutralization number (TAN), MG/GM | 1.630698 | 0.00913905 | 0.01143978 | 0.0695477 | 0.2147444 | 1.318985 | 2.988352 | 0.9864999
Sulfur, wt% | 0.4033838 | 0.0002102478 | 0.00232349 | 0.01507638 | 0.05896468 | 0.2049082 | 0.4739279 | 0.7310234
Viscosity at 20C/68F, cSt | 58.52728 | 0.3978884 | 0.5125507 | 0.8677701 | 2.110579 | 9.193959 | 468.8026 | 158531974.8
Viscosity at 40C/104F, cSt | 23.80589 | 0.3426134 | 0.4259637 | 0.6875039 | 1.483987 | 4.899692 | 110.5581 | 3448563.5
Viscosity at 50C/122F, cSt | 16.561 | 0.3213515 | 0.3925382 | 0.6187108 | 1.277471 | 3.798243 | 62.72681 | 739374.4
Mercaptan sulfur, ppm | 3 | 0.7373358 | 2.438285 | 3.802574 | 4.077827 | 1.68532 | 0.2820823 | 0.01072223
Nitrogen, ppm | 2268.094 | 0 | 0 | 0.5951134 | 11.09998 | 97.92822 | 1425.271 | 6935.604
CCR, wt% | 4.607984 | [5 empty] | 0.2870511 | 18.14974
N-Heptane Insolubles (C7 Asphaltenes), wt% | 1.006209 | [5 empty] | 0 | 4.056838
Nickel, ppm | 20.89418 | [6 empty] | 84.24122
Vanadium, ppm | 8.082158 | [6 empty] | 32.58567
Calcium, ppm | 0.5
Reid Vapor Pressure (RVP) Whole Crude, psi | 3.4
Hydrogen Sulfide (dissolved), ppm | 0
Salt content, ptb | 5.9
Paraffins, vol % | 16.77301 | 99.99714 | 81.79323 | 38.20595 | 28.16547 | 17.8901 | 10.43022 | 2.256358
Naphthenes, vol % | 40.26138 | 0 | 18.20677 | 53.57493 | 54.95218 | 54.71796 | 42.38337 | 16.44707
Aromatics (FIA), vol % | 42.96559 | 0 | 0 | 8.219124 | 16.88234 | 27.39193 | 47.18641 | 81.29658
Distillation type, TBP
IBP, F | 43.2055 |  | 60.78563 | 166.4145 | 330.9637 | 480.9652 | 651.5097 | 1001.417
5 vol%, F | 237.3729 |  | 67.85629 | 178.2196 | 339.584 | 489.4816 | 665.1456 | 1014.392
10 vol%, F | 332.2898 |  | 72.71502 | 190.3026 | 348.8463 | 498.7532 | 680.3834 | 1029.256
20 vol%, F | 457.8988 |  | 82.31689 | 212.0046 | 366.509 | 516.7561 | 711.2351 | 1060.532
30 vol%, F | 550.799 |  | 99.56469 | 231.0946 | 383.1674 | 534.1767 | 742.6655 | 1094.198
40 vol%, F | 634.7962 |  | 106.9684 | 248.3781 | 398.9069 | 551.166 | 774.8116 | 1130.824
50 vol%, F | 719.8532 |  | 123.7738 | 264.2073 | 413.8873 | 567.859 | 807.8443 | 1171.109
60 vol%, F | 809.7521 |  | 133.1961 | 278.9206 | 428.2213 | 584.3742 | 842.0559 | 1216.015
70 vol%, F | 909.3318 |  | 141.9389 | 292.7696 | 441.8922 | 600.7925 | 877.8295 | 1266.987
80 vol%, F | 1029.246 |  | 150.1156 | 305.7745 | 455.0788 | 617.1704 | 915.6436 | 1326.259
90 vol%, F | 1192.874 |  | 157.8068 | 318.1745 | 467.7327 | 633.5586 | 956.107 | 1397.71
95 vol%, F | 1310.477 |  | 161.4098 | 324.1358 | 473.9281 | 641.7704 | 977.5541 | 1441.065
EP, F | 1471.326 |  | 164.641 | 329.4298 | 479.3928 | 649.1765 | 997.7065 | 1507.049
Freeze point, F |  |  |  | -119.3149 | -64.75567 | 3.723363
Smoke point, mm |  |  |  | 31.37605 | 22.75666 | 13.53128
Naphthalenes (D1840), vol% |  |  |  |  | 1.610931 | 8.360873
Viscosity at 100C/212F, cSt | 4.637925 | 0.2455469 | 0.2872979 | 0.3988688 | 0.7083444 | 1.535888 | 9.482251 | 3814.071
Viscosity at 150C/302F, cSt | 2.164912 | 0.1990077 | 0.225721 | 0.2961723 | 0.4578081 | 0.8657922 | 3.340082 | 211.0599
Cetane Index 1990 (D4737), |  |  |  | 34.17504 | 35.65763 | 44.83257
Cloud point, F |  |  |  | -126.6417 | -72.11132 | -5.155105
Aniline pt, F |  |  |  |  | 135.1299 | 148.8175 | 173.6648