## Sheet1
ExxonMobil
Refining and Supply Company
22777 Springwoods Village Parkway, Spring, TX 77389
QUAIB16X | Whole crude | Butane and Lighter IBP - 60F | Lt. Naphtha C5 - 165F | Hvy Naphtha 165 - 330F | Kerosene 330 - 480F | Diesel 480 - 650F | Vacuum Gas Oil 650 - 1000F | Vacuum Residue 1000F+
Cut volume, % | 100 | 2.179706 | 6.642138 | 19.65993 | 17.86349 | 22.31598 | 26.09329 | 5.245462
API Gravity, | 37.60047 | 117.9838 | 80.95414 | 53.39592 | 41.46215 | 34.25641 | 24.11601 | 9.577653
Specific Gravity (60/60F), | 0.8367806 | 0.5671711 | 0.6660261 | 0.7652954 | 0.8180981 | 0.8536623 | 0.9092895 | 1.002994
Carbon, wt % | 86.25516 | 82.42655 | 83.88227 | 85.76984 | 86.05614 | 86.50879 | 87.04068 | 86.87058
Hydrogen, wt % | 13.54817 | 17.57345 | 16.11773 | 14.23015 | 13.9281 | 13.38069 | 12.65717 | 11.81611
Pour point, F | 48.2 |  |  | -113.8121 | -62.5247 | 12.07996 | 104.5711 | 123.5181
Neutralization number (TAN), MG/GM | 0.2582701 | 0.2488247 | 0.2316135 | 0.1059487 | 0.03656962 | 0.2701655 | 0.4560582 | 0.3994466
Sulfur, wt% | 0.09997793 | 1.237945e-07 | 0.0001362779 | 0.004059534 | 0.02559929 | 0.0897676 | 0.1651363 | 0.4315949
Viscosity at 20C/68F, cSt | 5.788224 | 0.415016 | 0.5299693 | 0.8272417 | 1.858327 | 6.540118 | 192.592 | 97420100.5
Viscosity at 40C/104F, cSt | 3.151225 | 0.3566471 | 0.4423166 | 0.6663431 | 1.363435 | 3.883181 | 57.0196 | 1737417.0
Viscosity at 50C/122F, cSt | 2.470191 | 0.334131 | 0.4080566 | 0.6039167 | 1.192848 | 3.13194 | 35.23819 | 352533.6
Mercaptan sulfur, ppm | 0.8598149 | 6.624621e-07 | 0.0001494792 | 0.1281033 | 1.631351 | 1.261023 | 0.1346235 | 0.000333863
Nitrogen, ppm | 810.8325 | 0 | 0 | 0.4040468 | 8.161535 | 74.41014 | 1123.773 | 7487.121
CCR, wt% | 1.000767 | [5 empty] | 0.2586545 | 14.69177
N-Heptane Insolubles (C7 Asphaltenes), wt% | 0.01113734 | [5 empty] | 0 | 0.1764838
Nickel, ppm | 3.316565 | [6 empty] | 52.55473
Vanadium, ppm | 0.2408425 | [6 empty] | 3.816423
Calcium, ppm | 7.67
Reid Vapor Pressure (RVP) Whole Crude, psi | 4.4
Hydrogen Sulfide (dissolved), ppm | 0
Salt content, ptb | 2.1
Paraffins, vol % | 35.74588 | 100 | 81.22835 | 32.88357 | 34.95001 | 34.29432 | 25.51901 | 1.542556
Naphthenes, vol % | 41.90192 | 0 | 18.77165 | 56.85823 | 51.06736 | 45.17708 | 39.31415 | 14.54323
Aromatics (FIA), vol % | 22.3522 | 0 | 0 | 10.25821 | 13.98263 | 20.5286 | 35.16684 | 83.91422
Distillation type, TBP
IBP, F | -22.58771 |  | 60.84477 | 166.0912 | 330.8666 | 480.8337 | 651.0783 | 1000.9
5 vol%, F | 107.8048 |  | 68.21584 | 175.3918 | 338.6497 | 488.2829 | 660.8896 | 1009.252
10 vol%, F | 177.3506 |  | 72.28884 | 185.1126 | 347.1017 | 496.519 | 671.977 | 1018.995
20 vol%, F | 257.1031 |  | 80.50501 | 202.9411 | 363.4809 | 512.9337 | 694.8289 | 1040.133
30 vol%, F | 344.5661 |  | 97.72005 | 219.0766 | 379.3252 | 529.3688 | 718.7574 | 1064.02
40 vol%, F | 430.9908 |  | 105.7851 | 233.9775 | 394.7491 | 545.8822 | 744.095 | 1091.157
50 vol%, F | 506.9894 |  | 123.1586 | 247.966 | 409.8162 | 562.5245 | 771.3703 | 1122.468
60 vol%, F | 581.3903 |  | 132.6162 | 261.2184 | 424.5133 | 579.3757 | 801.3961 | 1159.359
70 vol%, F | 661.1752 |  | 141.4497 | 274.5598 | 438.8808 | 596.4963 | 835.458 | 1204.103
80 vol%, F | 753.2679 |  | 149.7596 | 290.4331 | 452.8929 | 613.9391 | 875.9235 | 1261.249
90 vol%, F | 884.0919 |  | 157.6028 | 310.1527 | 466.579 | 631.7539 | 927.3834 | 1341.624
95 vol%, F | 1008.646 |  | 161.3133 | 320.2294 | 473.3263 | 640.8188 | 959.9453 | 1399.851
EP, F | 1346.307 |  | 164.6313 | 329.0462 | 479.3326 | 649.0778 | 995.5245 | 1488.921
Freeze point, F |  |  |  | -102.3726 | -51.0997 | 23.67284
Smoke point, mm |  |  |  | 27.34299 | 21.09379 | 15.33917
Naphthalenes (D1840), vol% |  |  |  |  | 1.94267 | 8.102272
Viscosity at 100C/212F, cSt | 1.040812 | 0.2564769 | 0.2990081 | 0.4002035 | 0.6981187 | 1.426511 | 6.902693 | 1726.501
Viscosity at 150C/302F, cSt | 0.5888221 | 0.1990077 | 0.2361448 | 0.3016027 | 0.4664841 | 0.8501952 | 2.735028 | 104.4701
Cetane Index 1990 (D4737), |  |  |  | 25.17809 | 40.33231 | 53.53347
Cloud point, F |  |  |  | -109.6733 | -58.56413 | 18.70871
Aniline pt, F |  |  |  |  | 135.6558 | 160.7879 | 190.2616