## Sheet1
ExxonMobil
Refining and Supply Company
22777 Springwoods Village Parkway, Spring, TX 77389
STATB16X | Whole crude | Butane and Lighter IBP - 60F | Lt. Naphtha C5 - 165F | Hvy Naphtha 165 - 330F | Kerosene 330 - 480F | Diesel 480 - 650F | Vacuum Gas Oil 650 - 1000F | Vacuum Residue 1000F+
Cut volume, % | 100 | 3.032789 | 8.188699 | 19.71534 | 15.94154 | 17.80919 | 25.44218 | 9.870266
API Gravity, | 39.39913 | 124.6526 | 82.92933 | 56.26306 | 43.8902 | 35.5959 | 26.11124 | 12.83902
Specific Gravity (60/60F), | 0.8279738 | 0.5524052 | 0.6598911 | 0.7536094 | 0.8067726 | 0.8468191 | 0.8977786 | 0.9803309
Carbon, wt % | 85.99356 | 82.39256 | 83.78321 | 85.77121 | 85.96481 | 86.3916 | 86.57713 | 86.53285
Hydrogen, wt % | 13.76063 | 17.60744 | 16.21679 | 14.22879 | 14.02596 | 13.49383 | 12.97909 | 12.54908
Pour point, F | -51.7 |  |  | -96.42328 | -57.94446 | 14.34798 | 101.7646 | 113.3025
Neutralization number (TAN), MG/GM | 0.04912801 | 3.784733e-07 | 0.0003768064 | 0.002351122 | 0.01532235 | 0.05629744 | 0.03286769 | 0.2288722
Sulfur, wt% | 0.2029947 | 4.784213e-05 | 0.0004154223 | 0.001666145 | 0.009940474 | 0.1113788 | 0.350823 | 0.7110198
Viscosity at 20C/68F, cSt | 5.076363 | 0.441617 | 0.5752755 | 0.8739844 | 1.821634 | 6.272513 | 140.3594 | 1186638.5
Viscosity at 40C/104F, cSt | 3.385214 | 0.3754708 | 0.4756006 | 0.6993744 | 1.342844 | 3.782165 | 44.98001 | 62705.82
Viscosity at 50C/122F, cSt | 2.851276 | 0.3500326 | 0.436543 | 0.632137 | 1.176959 | 3.067895 | 28.63805 | 19374.42
Mercaptan sulfur, ppm | 12 | 0.1242581 | 1.253055 | 5.478144 | 0.5537831 | 0.1112237 | 0.02931529 | 0.00576989
Nitrogen, ppm | 841.2197 | 0 | 0 | 0.0284887 | 0.9178411 | 42.73336 | 880.5666 | 5017.729
CCR, wt% | 1.803272 | [5 empty] | 0.115773 | 15.0845
N-Heptane Insolubles (C7 Asphaltenes), wt% | 0.1971321 | [5 empty] | 0 | 1.678902
Nickel, ppm | 1.121827 | [6 empty] | 9.554194
Vanadium, ppm | 1.741067 | [6 empty] | 14.82803
Calcium, ppm | 0.5
Reid Vapor Pressure (RVP) Whole Crude, psi | 7.8
Hydrogen Sulfide (dissolved), ppm | 0
Salt content, ptb | 3
Paraffins, vol % | 40.91112 | 100 | 85.82299 | 45.18253 | 41.93391 | 35.94744 | 27.06046 | 5.452075
Naphthenes, vol % | 35.67415 | 0 | 14.17701 | 41.76588 | 42.14948 | 44.75181 | 38.64412 | 24.23885
Aromatics (FIA), vol % | 23.41473 | 0 | 0 | 13.05159 | 15.91661 | 19.30075 | 34.29543 | 70.30908
Distillation type, TBP
IBP, F | -78.79402 |  | 60.65303 | 165.883 | 330.734 | 480.8209 | 651.3295 | 1001.068
5 vol%, F | 96.15226 |  | 66.53034 | 173.558 | 337.3403 | 488.2305 | 663.452 | 1010.905
10 vol%, F | 153.8291 |  | 72.34378 | 181.8559 | 344.7716 | 496.4883 | 677.1851 | 1022.259
20 vol%, F | 236.6558 |  | 83.45691 | 197.9644 | 359.8401 | 513.064 | 705.4855 | 1046.629
30 vol%, F | 321.4821 |  | 100.1542 | 213.7518 | 375.1149 | 529.6371 | 734.9913 | 1073.527
40 vol%, F | 416.1765 |  | 106.8192 | 229.4892 | 390.4762 | 546.1378 | 765.8213 | 1103.65
50 vol%, F | 508.9619 |  | 122.6758 | 245.3766 | 405.7763 | 562.6253 | 798.0521 | 1138.031
60 vol%, F | 602.6368 |  | 132.6222 | 261.5254 | 420.9245 | 579.2846 | 831.8859 | 1178.099
70 vol%, F | 708.0315 |  | 141.6005 | 278.0131 | 435.8743 | 596.2785 | 867.7318 | 1225.969
80 vol%, F | 832.526 |  | 149.8837 | 294.8942 | 450.6417 | 613.7027 | 906.4245 | 1285.327
90 vol%, F | 997.1923 |  | 157.6453 | 312.2049 | 465.3201 | 631.6025 | 949.5916 | 1364.178
95 vol%, F | 1135.639 |  | 161.3324 | 321.0379 | 472.6527 | 640.7379 | 973.7024 | 1417.198
EP, F | 1416.416 |  | 164.6332 | 329.0922 | 479.2652 | 649.0694 | 997.2469 | 1496.064
Freeze point, F |  |  |  | -84.12283 | -46.43735 | 26.65702
Smoke point, mm |  |  |  | 29.65724 | 22.17243 | 14.12975
Naphthalenes (D1840), vol% |  |  |  |  | 2.308876 | 6.880296
Viscosity at 100C/212F, cSt | 1.48519 | 0.2656657 | 0.3125905 | 0.4136709 | 0.6929321 | 1.421744 | 6.142688 | 364.8874
Viscosity at 150C/302F, cSt | 0.9496742 | 0.2106088 | 0.2454124 | 0.3082485 | 0.4647301 | 0.8546758 | 2.538227 | 42.42807
Cetane Index 1990 (D4737), |  |  |  | 29.89921 | 44.56512 | 56.64691
Cloud point, F |  |  |  | -93.02471 | -53.40375 | 19.29175
Aniline pt, F |  |  |  |  | 140.797 | 166.8646 | 199.0979