## Sheet1
ExxonMobil
Refining and Supply Company
22777 Springwoods Village Parkway, Spring, TX 77389
THUND14Y | Whole crude | Butane and Lighter IBP - 60F | Lt. Naphtha C5 - 165F | Hvy Naphtha 165 - 330F | Kerosene 330 - 480F | Diesel 480 - 650F | Vacuum Gas Oil 650 - 1000F | Vacuum Residue 1000F+
Cut volume, % | 100 | 1.459949 | 4.472395 | 15.15921 | 14.68643 | 16.58237 | 28.70638 | 18.93327
API Gravity, | 31.6702 | 121.971 | 86.18377 | 58.41246 | 45.01798 | 34.35033 | 21.86799 | 7.785473
Specific Gravity (60/60F), | 0.8671926 | 0.5582493 | 0.6500255 | 0.7450801 | 0.801618 | 0.8531789 | 0.9226176 | 1.015899
Carbon, wt % | 85.74434 | 82.50389 | 83.71933 | 85.4604 | 85.7493 | 86.12042 | 86.09921 | 85.79103
Hydrogen, wt % | 13.21067 | 17.49611 | 16.28067 | 14.5396 | 14.15443 | 13.26242 | 12.37914 | 11.99266
Pour point, F | 15.78055 |  |  | -137.8457 | -64.28816 | 10.76284 | 91.83329 | 127.1964
Neutralization number (TAN), MG/GM | 0.0561418 | 5.277802e-06 | 0.0007489179 | 0.01155654 | 0.03912388 | 0.09458524 | 0.09176096 | 0.02617738
Sulfur, wt% | 1.141276 | 1.985289e-05 | 0.0003375042 | 0.00853672 | 0.09714166 | 0.6276818 | 1.38753 | 2.705467
Viscosity at 20C/68F, cSt | 14.69698 | 0.4321091 | 0.5525045 | 0.8620657 | 1.755294 | 6.3769 | 190.2097 | 1063033919.9
Viscosity at 40C/104F, cSt | 7.799452 | 0.3682219 | 0.4576905 | 0.6903532 | 1.302364 | 3.845199 | 59.35888 | 15983976.6
Viscosity at 50C/122F, cSt | 6.014578 | 0.3436894 | 0.4206871 | 0.6241589 | 1.144291 | 3.118727 | 37.30831 | 2950145.2
Mercaptan sulfur, ppm | 13.96036 | 3.000775e-06 | 0.002228029 | 1.862959 | 8.58041 | 1.897077 | 0.1238199 | 0.0007557318
Nitrogen, ppm | 1668.381 | 0 | 0 | 0.5817787 | 9.772886 | 84.57984 | 1262.18 | 5710.853
CCR, wt% | 5.078067 | [5 empty] | 0.3568058 | 22.38963
N-Heptane Insolubles (C7 Asphaltenes), wt% | 2.226285 | [5 empty] | 0 | 10.03128
Nickel, ppm | 14.27145 | [6 empty] | 64.30489
Vanadium, ppm | 15.86598 | [6 empty] | 71.4896
Calcium, ppm | 4.26
Reid Vapor Pressure (RVP) Whole Crude, psi | 5.30309
Hydrogen Sulfide (dissolved), ppm | 0
Salt content, ptb | 2
Paraffins, vol % | 35.09958 | 100 | 88.67515 | 55.2265 | 50.30406 | 33.99053 | 20.43694 | 2.662991
Naphthenes, vol % | 28.67883 | 0 | 11.32485 | 34.27372 | 34.03138 | 40.56701 | 32.44959 | 14.06378
Aromatics (FIA), vol % | 36.22159 | 0 | 0 | 10.49978 | 15.66456 | 25.44247 | 47.11348 | 83.27323
Distillation type, TBP
IBP, F | 15.71737 |  | 60.73337 | 166.1891 | 330.7304 | 480.8485 | 651.51 | 1001.441
5 vol%, F | 149.7092 |  | 67.33374 | 176.1643 | 337.3036 | 488.4691 | 665.167 | 1014.602
10 vol%, F | 217.1063 |  | 72.88448 | 186.3978 | 344.6347 | 496.9198 | 680.4501 | 1029.606
20 vol%, F | 319.181 |  | 83.57322 | 205.1801 | 359.3759 | 513.7765 | 711.4442 | 1060.987
30 vol%, F | 420.4633 |  | 100.2474 | 222.4781 | 374.2309 | 530.5969 | 743.089 | 1094.516
40 vol%, F | 522.9643 |  | 106.9995 | 238.857 | 389.2148 | 547.4137 | 775.5763 | 1130.764
50 vol%, F | 625.2886 |  | 123.0712 | 254.6128 | 404.3013 | 564.2641 | 809.0812 | 1170.45
60 vol%, F | 732.2897 |  | 133.1105 | 269.9773 | 419.4639 | 581.1892 | 843.8232 | 1214.542
70 vol%, F | 848.9726 |  | 142.1245 | 285.0789 | 434.6603 | 598.2175 | 880.0313 | 1264.543
80 vol%, F | 983.9595 |  | 150.3549 | 300.0331 | 449.8304 | 615.3556 | 917.9298 | 1323.025
90 vol%, F | 1158.869 |  | 157.9823 | 314.9876 | 464.9485 | 632.6124 | 957.7387 | 1394.501
95 vol%, F | 1284.401 |  | 161.4919 | 322.4847 | 472.4834 | 641.289 | 978.5131 | 1438.591
EP, F | 1464.418 |  | 164.6492 | 329.2461 | 479.2485 | 649.1278 | 997.8148 | 1505.757
Freeze point, F |  |  |  | -126.2295 | -51.83856 | 24.31476
Smoke point, mm |  |  |  | 28.93802 | 21.50743 | 13.53223
Naphthalenes (D1840), vol% |  |  |  |  | 1.445136 | 8.557413
Viscosity at 100C/212F, cSt | 2.352858 | 0.2613614 | 0.3037754 | 0.4091351 | 0.6789685 | 1.444359 | 7.5922 | 9052.233
Viscosity at 150C/302F, cSt | 1.303612 | 0.2101052 | 0.2383654 | 0.3056031 | 0.4575587 | 0.8682782 | 3.031864 | 374.6686
Cetane Index 1990 (D4737), |  |  |  | 36.75103 | 46.68482 | 53.94427
Cloud point, F |  |  |  | -133.56 | -59.39551 | 14.67143
Aniline pt, F |  |  |  |  | 139.2791 | 159.1833 | 177.3226