## Sheet1
ExxonMobil
Refining and Supply Company
22777 Springwoods Village Parkway, Spring, TX 77389
UPZAK17Y | Whole crude | Butane and Lighter IBP - 60F | Lt. Naphtha C5 - 165F | Hvy Naphtha 165 - 330F | Kerosene 330 - 480F | Diesel 480 - 650F | Vacuum Gas Oil 650 - 1000F | Vacuum Residue 1000F+
Cut volume, % | 100 | 3.078913 | 7.038807 | 15.24775 | 15.07049 | 16.32741 | 26.68304 | 16.55359
API Gravity, | 33.90037 | 119.7433 | 88.79799 | 59.72397 | 44.9101 | 34.88829 | 22.46149 | 5.69249
Specific Gravity (60/60F), | 0.8554999 | 0.563199 | 0.6423118 | 0.73997 | 0.8021083 | 0.8504204 | 0.919061 | 1.031398
Carbon, wt % | 85.28037 | 82.50045 | 83.60415 | 85.53331 | 85.89264 | 86.01134 | 85.48303 | 84.61158
Hydrogen, wt % | 13.19627 | 17.49955 | 16.39585 | 14.46669 | 13.93847 | 13.28435 | 12.31253 | 11.67273
Pour point, F | -38.19739 |  |  | -118.6495 | -59.37188 | 5.70495 | 87.64928 | 117.263
Neutralization number (TAN), MG/GM | 0.0968744 | 0.0001012558 | 0.001711013 | 0.02141023 | 0.05393522 | 0.08414414 | 0.1466456 | 0.1510754
Sulfur, wt% | 1.74382 | 0.0002610023 | 0.01633453 | 0.08916195 | 0.2436038 | 0.6873473 | 2.118087 | 4.85653
Viscosity at 20C/68F, cSt | 9.58246 | 0.5190886 | 0.6617177 | 0.9935868 | 1.900177 | 5.67647 | 143.2496 | 990700742.1
Viscosity at 40C/104F, cSt | 5.816012 | 0.4379289 | 0.5482775 | 0.7982864 | 1.418585 | 3.563538 | 46.35056 | 7351772.3
Viscosity at 50C/122F, cSt | 4.717011 | 0.4059041 | 0.5031447 | 0.7231523 | 1.249705 | 2.934157 | 29.59223 | 1089965.0
Mercaptan sulfur, ppm | 22.96005 | 2.206813e-06 | 0.0002878832 | 0.1726883 | 1.810791 | 1.464408 | 0.1308857 | 0.0004916426
Nitrogen, ppm | 950.3636 | 0 | 0 | 0.03437085 | 1.178304 | 49.70241 | 782.814 | 3572.327
CCR, wt% | 4.679201 | [5 empty] | 0.729117 | 22.28099
N-Heptane Insolubles (C7 Asphaltenes), wt% | 1.408775 | [5 empty] | 0 | 7.023496
Nickel, ppm | 9.572114 | [6 empty] | 47.72212
Vanadium, ppm | 10.55183 | [6 empty] | 52.60653
Calcium, ppm | 0.5
Reid Vapor Pressure (RVP) Whole Crude, psi | 8.4611
Hydrogen Sulfide (dissolved), ppm | 0
Salt content, ptb | 0
Paraffins, vol % | 40.11481 | 100 | 93.34184 | 65.26809 | 51.11292 | 36.23155 | 22.76195 | 2.829665
Naphthenes, vol % | 22.93788 | 0 | 6.658157 | 20.33154 | 25.35904 | 36.81367 | 29.56663 | 11.97368
Aromatics (FIA), vol % | 36.94731 | 0 | 0 | 14.40038 | 23.52804 | 26.95478 | 47.67142 | 85.19666
Distillation type, TBP
IBP, F | -46.13091 |  | 60.55009 | 165.9675 | 330.754 | 480.8191 | 651.4578 | 1001.427
5 vol%, F | 95.78167 |  | 65.50091 | 174.4253 | 337.5397 | 488.2072 | 664.6721 | 1014.48
10 vol%, F | 163.506 |  | 70.62419 | 183.5718 | 345.0594 | 496.4347 | 679.5049 | 1029.411
20 vol%, F | 275.4023 |  | 80.24031 | 201.2636 | 360.0607 | 512.9566 | 709.7342 | 1060.767
30 vol%, F | 376.1513 |  | 97.40802 | 218.4118 | 375.0266 | 529.5791 | 740.7879 | 1094.427
40 vol%, F | 475.6256 |  | 103.4155 | 235.1752 | 389.973 | 546.3158 | 772.8176 | 1130.951
50 vol%, F | 577.7662 |  | 109.4203 | 251.6092 | 404.9164 | 563.1811 | 805.9859 | 1171.036
60 vol%, F | 685.8846 |  | 126.334 | 267.7392 | 419.8687 | 580.1938 | 840.5454 | 1215.648
70 vol%, F | 804.6635 |  | 136.7538 | 283.5955 | 434.8429 | 597.366 | 876.7643 | 1266.256
80 vol%, F | 943.6729 |  | 146.6052 | 299.2166 | 449.8496 | 614.7128 | 915.0357 | 1325.232
90 vol%, F | 1129.387 |  | 155.9912 | 314.6704 | 464.8971 | 632.2514 | 955.8867 | 1396.673
95 vol%, F | 1265.134 |  | 160.5335 | 322.3484 | 472.4405 | 641.0982 | 977.4676 | 1440.27
EP, F | 1461.134 |  | 164.5534 | 329.2372 | 479.2439 | 649.108 | 997.7003 | 1506.643
Freeze point, F |  |  |  | -106.8085 | -47.73249 | 17.68585
Smoke point, mm |  |  |  | 30.60145 | 23.82684 | 15.47084
Naphthalenes (D1840), vol% |  |  |  |  | 1.660718 | 8.339754
Viscosity at 100C/212F, cSt | 2.159071 | 0.3021642 | 0.3542683 | 0.4758604 | 0.7508545 | 1.423672 | 6.376363 | 2240.932
Viscosity at 150C/302F, cSt | 1.291234 | 0.241565 | 0.2789024 | 0.3492728 | 0.5109441 | 0.8761794 | 2.632885 | 99.89703
Cetane Index 1990 (D4737), |  |  |  | 38.68118 | 46.57026 | 55.05264
Cloud point, F |  |  |  | -114.381 | -55.1128 | 10.236
Aniline pt, F |  |  |  |  | 139.4965 | 160.6321 | 178.4529