## Sheet1
ExxonMobil
Refining and Supply Company
22777 Springwoods Village Parkway, Spring, TX 77389
FORTB16F | Whole crude | Butane and Lighter IBP - 60F | Lt. Naphtha C5 - 165F | Hvy Naphtha 165 - 330F | Kerosene 330 - 480F | Diesel 480 - 650F | Vacuum Gas Oil 650 - 1000F | Vacuum Residue 1000F+
Cut volume, % | 100 | 2.867909 | 9.158012 | 20.60358 | 15.37848 | 16.57251 | 24.75254 | 10.66697
API Gravity, | 39.09957 | 117.5813 | 85.14255 | 55.13451 | 43.50131 | 34.87851 | 24.86496 | 10.51948
Specific Gravity (60/60F), | 0.8294276 | 0.5680877 | 0.6531496 | 0.7581663 | 0.8085654 | 0.8504704 | 0.9049342 | 0.9963422
Carbon, wt % | 85.64211 | 82.53396 | 83.77454 | 86.02941 | 86.03329 | 86.01358 | 85.75766 | 85.44012
Hydrogen, wt % | 13.51332 | 17.46604 | 16.22546 | 13.97059 | 13.86694 | 13.42424 | 12.79089 | 12.01769
Pour point, F | -8.57366 |  |  | -115.8555 | -52.67696 | 14.85925 | 102.7896 | 86.61402
Neutralization number (TAN), MG/GM | 0.0949387 | 0.002219301 | 0.002263717 | 0.01776232 | 0.06789142 | 0.1496534 | 0.1774058 | 0.06007523
Sulfur, wt% | 0.8174651 | 7.631532e-06 | 9.212715e-05 | 0.003479286 | 0.1034555 | 0.5609001 | 1.334532 | 2.685766
Viscosity at 20C/68F, cSt | 5.051136 | 0.4008817 | 0.4902765 | 0.7662697 | 1.741803 | 6.274492 | 138.2463 | 1190430.9
Viscosity at 40C/104F, cSt | 3.280254 | 0.3449381 | 0.4106037 | 0.618718 | 1.290353 | 3.783152 | 45.78258 | 71183.9
Viscosity at 50C/122F, cSt | 2.736013 | 0.3234251 | 0.3798479 | 0.5612853 | 1.133015 | 3.06863 | 29.46238 | 22888.41
Mercaptan sulfur, ppm | 17.82836 | 0.02922709 | 0.2444501 | 5.296554 | 17.55252 | 3.802914 | 0.3348326 | 0.005179108
Nitrogen, ppm | 991.7347 | 0 | 0 | 0.04307053 | 1.295139 | 56.61494 | 984.8318 | 5573.996
CCR, wt% | 1.961795 | [5 empty] | 0.2215074 | 14.81705
N-Heptane Insolubles (C7 Asphaltenes), wt% | 0.2167188 | [5 empty] | 0 | 1.68841
Nickel, ppm | 3.313874 | [6 empty] | 25.81768
Vanadium, ppm | 9.218416 | [6 empty] | 71.8187
Calcium, ppm | 0.5
Reid Vapor Pressure (RVP) Whole Crude, psi | 7.957456
Hydrogen Sulfide (dissolved), ppm | 0
Salt content, ptb | 2.2
Paraffins, vol % | 39.09262 | 100 | 86.33799 | 45.7581 | 45.41597 | 32.60054 | 24.11221 | 4.338847
Naphthenes, vol % | 31.4937 | 0 | 13.66201 | 36.79061 | 32.76818 | 44.54317 | 36.2592 | 13.5547
Aromatics (FIA), vol % | 29.41367 | 0 | 0 | 17.45129 | 21.81586 | 22.85629 | 39.62859 | 82.10645
Distillation type, TBP
IBP, F | 6.011725 |  | 60.69011 | 165.8727 | 330.7262 | 480.8107 | 651.3588 | 1001.143
5 vol%, F | 85.48891 |  | 66.90109 | 173.4731 | 337.2624 | 488.1175 | 663.6942 | 1011.629
10 vol%, F | 147.2684 |  | 72.21639 | 181.6819 | 344.587 | 496.2514 | 677.5783 | 1023.693
20 vol%, F | 225.8809 |  | 82.21659 | 197.5078 | 359.3778 | 512.5856 | 705.9437 | 1049.236
30 vol%, F | 305.7138 |  | 99.21218 | 212.8002 | 374.332 | 529.0344 | 735.2164 | 1077.095
40 vol%, F | 401.4238 |  | 105.9894 | 227.8273 | 389.4177 | 545.6294 | 765.5461 | 1107.861
50 vol%, F | 499.5404 |  | 112.7434 | 242.9494 | 404.5672 | 562.4083 | 797.2278 | 1142.381
60 vol%, F | 600.7598 |  | 131.4113 | 258.5261 | 419.7305 | 579.4085 | 830.8594 | 1182.023
70 vol%, F | 711.4234 |  | 140.5118 | 274.9427 | 434.8595 | 596.6529 | 867.0591 | 1229.008
80 vol%, F | 838.9158 |  | 149.0835 | 292.4358 | 449.9288 | 614.1554 | 906.6227 | 1287.426
90 vol%, F | 1014.612 |  | 157.2065 | 310.8694 | 464.9627 | 631.9317 | 950.4575 | 1365.58
95 vol%, F | 1154.142 |  | 161.1211 | 320.3661 | 472.4779 | 640.9281 | 974.3927 | 1418.378
EP, F | 1422.254 |  | 164.6121 | 329.027 | 479.2477 | 649.0902 | 997.3477 | 1496.864
Freeze point, F |  |  |  | -103.8763 | -40.36939 | 27.62636
Smoke point, mm |  |  |  | 28.14016 | 21.72906 | 15.37873
Naphthalenes (D1840), vol% |  |  |  |  | 1.664551 | 9.456894
Viscosity at 100C/212F, cSt | 1.382945 | 0.2471965 | 0.2818318 | 0.3753043 | 0.670482 | 1.421987 | 6.480349 | 467.6798
Viscosity at 150C/302F, cSt | 0.8690626 | 0.1990077 | 0.2226405 | 0.2861483 | 0.4510548 | 0.8547957 | 2.694218 | 54.26557
Cetane Index 1990 (D4737), |  |  |  | 27.13004 | 43.54959 | 54.94131
Cloud point, F |  |  |  | -111.3227 | -49.18118 | 20.1895
Aniline pt, F |  |  |  |  | 133.8552 | 159.7995 | 185.0964