## Sheet1
ExxonMobil
Refining and Supply Company
22777 Springwoods Village Parkway, Spring, TX 77389
GIPSB16Y | Whole crude | Butane and Lighter IBP - 60F | Lt. Naphtha C5 - 165F | Hvy Naphtha 165 - 330F | Kerosene 330 - 480F | Diesel 480 - 650F | Vacuum Gas Oil 650 - 1000F | Vacuum Residue 1000F+
Cut volume, % | 100 | 2.079028 | 28.42606 | 31.54685 | 12.23062 | 11.65949 | 13.09959 | 0.9583635
API Gravity, | 55.40571 | 117.5028 | 88.03195 | 56.10442 | 43.13321 | 36.36588 | 33.49707 | 8.237133
Specific Gravity (60/60F), | 0.7570662 | 0.5682666 | 0.6445531 | 0.7542466 | 0.8102697 | 0.8429348 | 0.857591 | 1.012616
Carbon, wt % | 85.35427 | 82.58424 | 83.58 | 85.60726 | 86.2191 | 86.36105 | 86.25533 | 86.81974
Hydrogen, wt % | 14.58714 | 17.41576 | 16.42 | 14.39274 | 13.75897 | 13.58081 | 13.56884 | 11.99113
Pour point, F | -51.7 |  |  | -118.6947 | -53.10485 | 28.03073 | 100.3089 | 123.6416
Neutralization number (TAN), MG/GM | 0.06352428 | 0.00042074 | 0.004696308 | 0.03857411 | 0.0939539 | 0.1273709 | 0.1338496 | 0.09189809
Sulfur, wt% | 0.04405336 | 0.0005863519 | 0.004318105 | 0.01158373 | 0.02287346 | 0.05262458 | 0.1609499 | 0.4200748
Viscosity at 20C/68F, cSt | 1.182322 | 0.556763 | 0.6928244 | 1.005731 | 1.9404 | 5.907659 | 69.81249 | 241779.5
Viscosity at 40C/104F, cSt | 0.9004056 | 0.4662178 | 0.5706602 | 0.8040755 | 1.436665 | 3.648686 | 26.00193 | 12934.62
Viscosity at 50C/122F, cSt | 0.7980498 | 0.4303827 | 0.522256 | 0.7268903 | 1.261547 | 2.986057 | 17.53852 | 4134.625
Mercaptan sulfur, ppm | 5 | 1.125542 | 3.022893 | 7.075799 | 7.299959 | 3.196751 | 0.6889699 | 0.04268744
Nitrogen, ppm | 18.32166 | 0 | 0 | 0.01672261 | 0.6702095 | 10.53808 | 80.70004 | 372.6085
CCR, wt% | 0.1342477 | [5 empty] | 0.2124706 | 7.951323
N-Heptane Insolubles (C7 Asphaltenes), wt% | 0.03046085 | [5 empty] | 0 | 2.362288
Nickel, ppm | 0.05502582 | [6 empty] | 4.26734
Vanadium, ppm | 0.03253934 | [6 empty] | 2.523478
Calcium, ppm | 6.29
Reid Vapor Pressure (RVP) Whole Crude, psi | 8.3
Hydrogen Sulfide (dissolved), ppm | 0
Salt content, ptb | 0.2
Paraffins, vol % | 60.21151 | 100 | 92.77908 | 42.64156 | 51.65952 | 40.96923 | 51.59603 | 4.227023
Naphthenes, vol % | 28.27277 | 0 | 7.220924 | 47.33671 | 23.14882 | 42.01255 | 28.30438 | 19.73424
Aromatics (FIA), vol % | 11.51573 | 0 | 0 | 10.02172 | 25.19166 | 17.01822 | 20.09959 | 76.03873
Distillation type, TBP
IBP, F | 13.95056 |  | 62.90016 | 165.567 | 330.5403 | 480.845 | 651.0038 | 1000.447
5 vol%, F | 72.96357 |  | 70.02012 | 171.1249 | 335.4032 | 488.4546 | 660.1359 | 1004.512
10 vol%, F | 82.77722 |  | 72.80976 | 177.617 | 341.0119 | 496.9078 | 670.4424 | 1009.371
20 vol%, F | 127.9689 |  | 78.38902 | 191.4766 | 352.9831 | 513.7876 | 691.7236 | 1019.635
30 vol%, F | 163.1843 |  | 83.96829 | 205.4834 | 365.9555 | 530.617 | 714.0754 | 1030.974
40 vol%, F | 205.6212 |  | 99.78795 | 219.6888 | 380.015 | 547.4037 | 737.898 | 1043.953
50 vol%, F | 252.7884 |  | 107.318 | 234.401 | 395.0265 | 564.1774 | 763.6884 | 1058.728
60 vol%, F | 313.5818 |  | 124.6642 | 249.8784 | 410.9174 | 580.9848 | 792.2717 | 1076.354
70 vol%, F | 419.1305 |  | 135.2645 | 266.5107 | 427.5665 | 597.8922 | 824.9237 | 1098.409
80 vol%, F | 562.5607 |  | 145.2616 | 284.8264 | 444.7672 | 614.9711 | 864.2364 | 1127.969
90 vol%, F | 716.3175 |  | 154.9616 | 305.5678 | 462.3024 | 632.3069 | 915.8119 | 1175.311
95 vol%, F | 821.943 |  | 159.8907 | 317.1998 | 471.1399 | 641.1018 | 950.8473 | 1219.356
EP, F | 1055.359 |  | 164.4891 | 328.6344 | 479.1136 | 649.1066 | 993.9763 | 1345.842
Freeze point, F |  |  |  | -106.8366 | -41.30199 | 40.35548
Smoke point, mm |  |  |  | 31.82998 | 23.84019 | 14.4774
Naphthalenes (D1840), vol% |  |  |  |  | 1.404874 | 7.080569
Viscosity at 100C/212F, cSt | 0.483353 | 0.3144986 | 0.3628146 | 0.4744879 | 0.7495087 | 1.421932 | 4.512066 | 101.6198
Viscosity at 150C/302F, cSt | 0.3371277 | 0.2505314 | 0.2832327 | 0.346682 | 0.5063473 | 0.8666722 | 2.038533 | 15.25329
Cetane Index 1990 (D4737), |  |  |  | 26.60749 | 41.13457 | 58.67089
Cloud point, F |  |  |  | -114.2627 | -48.64023 | 33.01732
Aniline pt, F |  |  |  |  | 138.6551 | 174.0758 | 212.7962