## Sheet1
ExxonMobil
Refining and Supply Company
22777 Springwoods Village Parkway, Spring, TX 77389
TAPIS11F | Whole crude | Butane and Lighter IBP - 60F | Lt. Naphtha C5 - 165F | Hvy Naphtha 165 - 330F | Kerosene 330 - 480F | Diesel 480 - 650F | Vacuum Gas Oil 650 - 1000F | Vacuum Residue 1000F+
Cut volume, % | 100 | 1.841421 | 7.107097 | 19.07586 | 20.05204 | 23.23409 | 23.69078 | 4.998711
API Gravity, | 42.69967 | 120.4429 | 82.54335 | 54.35409 | 44.7285 | 38.08597 | 32.22635 | 9.501773
Specific Gravity (60/60F), | 0.8122862 | 0.5616353 | 0.661081 | 0.7613499 | 0.8029348 | 0.834385 | 0.864247 | 1.003533
Carbon, wt % | 85.97438 | 82.4683 | 83.83837 | 86.00615 | 85.94631 | 86.21016 | 86.17416 | 86.8715
Hydrogen, wt % | 13.95443 | 17.5317 | 16.16163 | 13.99385 | 14.04318 | 13.74016 | 13.70687 | 12.66608
Pour point, F | 60.8 |  |  | -127.3588 | -44.32189 | 41.91864 | 122.171 | 122.8137
Neutralization number (TAN), MG/GM | 0.2146689 | 0.01277498 | 0.01281123 | 0.01559375 | 0.03340691 | 0.1092938 | 0.5101525 | 0.8049852
Sulfur, wt% | 0.04414333 | 2.118853e-05 | 0.0002253956 | 0.001689818 | 0.01135269 | 0.0430505 | 0.07009331 | 0.2209015
Viscosity at 20C/68F, cSt | 4.642091 | 0.4046463 | 0.5080678 | 0.8054305 | 1.835441 | 5.562784 | 39.51918 | 14454786.2
Viscosity at 40C/104F, cSt | 2.70491 | 0.3492094 | 0.4263694 | 0.6517994 | 1.355135 | 3.458051 | 17.74223 | 514047.8
Viscosity at 50C/122F, cSt | 2.172671 | 0.3277747 | 0.394489 | 0.591904 | 1.188487 | 2.837607 | 12.81034 | 134246.3
Mercaptan sulfur, ppm | 1.7 | 0.1007672 | 0.6404248 | 1.553647 | 1.520989 | 1.731454 | 0.5513351 | 0.02184871
Nitrogen, ppm | 280.3538 | 0 | 0 | 0.05174608 | 0.9346025 | 14.45255 | 192.409 | 3696.275
CCR, wt% | 0.7063113 | [5 empty] | 0.0794093 | 11.11545
N-Heptane Insolubles (C7 Asphaltenes), wt% | 0.05571567 | [5 empty] | 0 | 0.9023843
Nickel, ppm | 1.482806 | [6 empty] | 24.01588
Vanadium, ppm | 0.09886312 | [6 empty] | 1.601211
Calcium, ppm | 2.8
Reid Vapor Pressure (RVP) Whole Crude, psi | 3.199991
Hydrogen Sulfide (dissolved), ppm | 0
Salt content, ptb | 1.9
Paraffins, vol % | 49.679 | 100 | 83.93044 | 40.50197 | 50.451 | 50.40549 | 49.3591 | 4.337837
Naphthenes, vol % | 32.8437 | 0 | 16.06956 | 43.75142 | 32.66913 | 34.7547 | 32.21902 | 23.91273
Aromatics (FIA), vol % | 17.4773 | 0 | 0 | 15.7466 | 16.87987 | 14.83981 | 18.42188 | 71.74943
Distillation type, TBP
IBP, F | 1.752054 |  | 60.93139 | 165.9891 | 330.8334 | 480.7693 | 651.0711 | 1001.043
5 vol%, F | 118.7551 |  | 69.15839 | 174.5723 | 338.3333 | 487.6242 | 660.8784 | 1010.643
10 vol%, F | 175.5445 |  | 77.32919 | 183.7817 | 346.6385 | 495.1943 | 672.0464 | 1021.704
20 vol%, F | 263.3822 |  | 91.33215 | 201.3924 | 363.0277 | 510.2779 | 695.22 | 1045.386
30 vol%, F | 346.3935 |  | 103.5537 | 218.2575 | 378.952 | 525.4843 | 719.4584 | 1071.383
40 vol%, F | 423.8261 |  | 114.3209 | 234.648 | 394.3899 | 541.0453 | 744.7303 | 1100.324
50 vol%, F | 492.5971 |  | 124.1357 | 250.7424 | 409.4551 | 557.1264 | 771.0464 | 1133.107
60 vol%, F | 559.2977 |  | 133.2399 | 266.6631 | 424.2329 | 573.885 | 798.5781 | 1171.089
70 vol%, F | 638.2799 |  | 141.7854 | 282.4955 | 438.7385 | 591.4576 | 828.2348 | 1216.552
80 vol%, F | 736.223 |  | 149.8868 | 298.3079 | 452.879 | 609.9546 | 863.5506 | 1273.773
90 vol%, F | 859.0414 |  | 157.6123 | 314.1397 | 466.6183 | 629.4547 | 916.3861 | 1352.743
95 vol%, F | 999.9462 |  | 161.3151 | 322.0675 | 473.3604 | 639.5956 | 954.4946 | 1408.367
EP, F | 1352.719 |  | 164.6315 | 329.2071 | 479.336 | 648.9496 | 995.0577 | 1492.407
Freeze point, F |  |  |  | -115.3639 | -32.33394 | 54.7048
Smoke point, mm |  |  |  | 32.41394 | 26.87555 | 18.68766
Naphthalenes (D1840), vol% |  |  |  |  | 2.480474 | 7.851075
Viscosity at 100C/212F, cSt | 0.9816662 | 0.2524327 | 0.2924836 | 0.3956303 | 0.7015642 | 1.363465 | 4.024966 | 1355.763
Viscosity at 150C/302F, cSt | 0.5733326 | 0.1990077 | 0.2319874 | 0.3000038 | 0.4713762 | 0.8340832 | 1.985591 | 107.939
Cetane Index 1990 (D4737), |  |  |  | 27.71036 | 47.04052 | 61.91483
Cloud point, F |  |  |  | -122.895 | -38.6889 | 47.93306
Aniline pt, F |  |  |  |  | 151.2579 | 180.5445 | 217.6865